## design
MIX DESIGN PROPORTION AS PER 10262:2009
INPUT DATA |  |  |  | CALCULATIONS AND RESULTS
STIPULATIONS FOR PROPORTIONING |  | TEST DATA FOR MATERIALS |  | STEPS ARE AS FOLLOWS :
Grade designation | 25 | Specific gravity of cement | 3.12 | STEP:1 TARGET MEAN STRENGTH (fck') |  |  |  | 31.6
Type of cement | OPC (43 grade) | Specific gravity of coarse aggregate | 2.65
Type of mineral admixture | Fly ash | Specific gravity of fine aggregate | 2.65 | STEP:2 WATER CEMENT RATIO |  |  |  | 0.5
Maximum nominal size of aggregate | 20 | Specific gravity of mineral admixture | 2.21
Minimum cement content | 320 | Specific gravity of chemical admixture | 1.145 | STEP:3 SELECTION OF WATER CONTENT |  |  |  | 186
Maximum water-cement ratio | 0.5 | Water absorption coarse aggregate | 1 |  |  |  |  | 3
Workability | 75 | Water absorption of fine aggregate | 1.2 |  |  |  |  | 191.58
Exposure condition | Mild | Free moisture of coarse aggregate | 0 |  | Water content after reduction due to admixture |  |  | 191.58
Method of concrete placing | Manual | Free moisture of fine aggregate | 0
Degree of supervision | Good | Amount of mineral admixture | 30 | STEP:4 CALCULATION OF CEMENTITIOUS MATERIAL
Type of aggregate | Angular coarse aggregate | Water content reduced | 0 | (a) Cementitious material content (cement + mineral admixture) |  |  |  | 383.16
Maximum cement content | 450 | Fine aggregate zone | zone 2 | Minimum cement content required as per exposure conditions |  |  |  | 300
Chemical admixture type | None | Dose of chemical admixture | 0 |  |  |  | CHECK | HENCE OK
Type of concrete | Reinforced Cement Concrete |  |  | WHEN MINERAL ADMIXTURE IS USED
|  |  |  | (b) Final cementitious content |  |  |  | 421.476
|  |  |  | (c) Final water- cement ratio |  |  |  | 0.45
MIX PROPORTIONS (SSD CONDITION) |  |  |  | (d) Mineral admixture content |  |  |  | 126.4428
|  |  |  | (e) Cement Content |  |  |  | 295.0332
Cement | 295.0332 | [5 empty] | CEMENT SAVED | 88.1268
Mineral admixture | 126.4428
Water | 191.58 |  |  | STEP:5 PROPORTION OF VOLUME OF COARSE AGGREGATE AND FINE AGGREGATE
Coarse Aggregate | 1096.267 |  |  | Volume of Coarse aggregate |  |  |  | 0.63
Fine Aggregate | 643.8396 |  |  | Volume of Fine aggregate |  |  |  | 0.37
Chemical admixture | 0
Water-Cement ratio | 0.45 |  |  | STEP:6 MIX CALCULATIONS ( Volume= 1m3)
1:1.53:2.6 |  |  |  | (a) Volume of cement |  |  |  | 0.09456192
|  |  |  | (b) Volume of mineral admixture |  |  |  | 0.05721394
|  |  |  | () Volume of water |  |  |  | 0.19158
|  |  |  | (d) Volume of Chemical admixture |  |  |  | 0
|  |  |  | () Volume of all in aggregate |  |  |  | 0.6566441
MIX PROPORTIONS( DRY CONDITION) |  |  |  | (f) Mass of coarse aggregate |  |  |  | 1096.267
|  |  |  | (g) Mass of fine aggregate |  |  |  | 643.8396
Cement | 295.0332
Mineral admixture | 126.4428 |  |  | STEP:6 ADJUSTMENTS DUE TO WATER ABSORPTION OF AGGREGATES
Water | 210.0686 |  |  | (a) Coarse aggregate (Dry) |  |  |  | 1085.413
Coarse Aggregate | 1085.413 |  |  | (b) Fine aggregate (Dry) |  |  |  | 636.2051
Fine Aggregate | 636.2051 | [5 empty] | Change in mass of C.A | 10.85413
Chemical admixture | 0 | [5 empty] | Change in mass of F.A | 7.634461
Water-Cement ratio | 0.45 |  |  | () Water content |  |  |  | 210.0686
1:1.51:2.58
STEP:7 ADJUSTMENTS DUE TO FREE WATER CONTENT
s |  |  |  | (a) Coarse Aggregate |  |  |  | 0
|  |  |  | (b) Fine aggregate |  |  |  | 0
|  |  |  | () Water Content |  |  |  | 0
None
Fly ash | OPC (33 grade) |  |  |  |  | Mild |  |  | Pumping
Ground granulated blast furnace slag | OPC (43 grade) | Reinforced Cement Concrete |  |  |  | Moderate |  |  | Manual
Metakaoline | OPC(53 grade) | Plain Concrete |  |  |  | Severe
Silica Fume | PPC |  |  |  |  | Very severe
Extreme
zone 1
zone 2
zone 3
Round gravel | Plain concrete | zone 4
Gravel with crushed particles
Sub angular aggregate
Angular coarse aggregate
None
Superplasticizers
Water reducing admixtures

## tables
Grade of concrete(N/mm2) | Assumed standard deviation (N/mm2) |  | REINFORCED CONCRETE MIX
10 | 3.5 | EXPOSURE | MIN CEMENT CONTENT | MAX. FREE WATER/CEMENT | MIN GRADE OF CONCRETE
15 | 3.5 | Mild | 300 | 0.55 | 20
20 | 4 | Moderate | 300 | 0.5 | 25
25 | 4 | Severe | 320 | 0.45 | 30
30 | 5 | Very severe | 340 | 0.45 | 35
35 | 5 | Extreme | 360 | 0.4 | 40
40 | 5
45 | 5
50 | 5 | Nominal max size of aggregate | Volume of coarse aggregate per unit volume of total Aggregate for different zones of fine aggregate
55 | 5 | mm | zone 4 | zone 3 | zone 2 | zone 1
|  | 10 | 0.55 | 0.48 | 0.46 | 0.44
|  | 20 | 0.66 | 0.64 | 0.62 | 0.6
Nominal maximum size of | Maximum water content (kg) | 40 | 0.75 | 0.73 | 0.71 | 0.69
aggregate(mm)
10 | 208 | calculations |  | 0.45
20 | 186 | value wrt 0.5 | 0.62
40 | 165 | vol of C.A( when fly ash ot used) | 0.62
|  | vol of C.A( when fly ash used) | 0.63 | 0.63
Plain concrete
mass of admixture | 0 | exposure | Min cement content | max free water cement ratio | min grade of concrete
|  | Mild | 220 | 0.6 | -
| fck' when condition is fair | Moderate | 240 | 0.6 | 15
Good | 33.25 | Severe | 250 | 0.5 | 20
Fair |  | Very severe | 260 | 0.45 | 20
|  | Extreme | 280 | 0.4 | 25